## Sheet1
name | major_element | minor_element | lattice_a | lattice_b | lattice_c | supercell_size | proto_major | proto_minor | prototype_name | cif_file | cif_link | Space group | run_simulation
Co7Ta2 | Co | Ta | 5.1864 | 5.1864 | 18.87 | 3 | Co | Ta | BaPb3 |  |  |  | False
Co2Ta(C36) | Co | Ta | 4.76 | 4.76 | 15.5 | 3 | Ni | Mg | MgNi2 | 2106100.cif | https://www.crystallography.net/cod/2106100.html | P63/mmc | True
Co2Ta(C15) | Co | Ta | 6.783 | 6.783 | 6.783 | 3 | Cu | Mg | Cu2Mg | 1524810.cif | https://www.crystallography.net/cod/1524810.html |  | False
Co2Ta(C14) | Co | Ta | 4.836 | 4.836 | 7.86 | 3 | Zn | Mg | MgZn2 | 5910078MgZn2.cif |  | P63/mmc | False
Co6Ta7 | Co | Ta | 4.928 | 4.928 | 26.44 | 3 | Fe | W | Fe7W6 | Fe7W6.cif |  |  | False
CoTa2 | Ta | Co | 6.115 | 6.115 | 4.972 | 3 | Al | Cu | Al2Cu | 9012196.cif | https://www.crystallography.net/cod//9012196.html | I4/mcm | False
B2-CoTa | Co | Ta | 3.071 | 3.071 | 3.071 | 3 | Cs | Cl | CsCl | 9013496.cif | https://www.crystallography.net/cod//9013496.html |  | False
L12-Co3Ta | Co | Ta | 3.637 | 3.637 | 3.637 | 3 | Cu | Au | Cu3Au |  |  |  | False
D019-χ-CoTa3 | Ta | Co | 4.03488 | 4.03488 | 4.03488 | 3 | Ni | Sn | Ni3Sn | 1522737.cif | https://www.crystallography.net/cod/1522737.html | P63/mmc | False