## Sheet1
Name | Step | Temp | Press | TotEng | v_Etot | c_E1 | c_E2 | v_formation_energy | v_heat_formation | v_lengtha | v_lengthc
L12-Co3Ta | 10000 | 291.98556 | -988.90084 | -137.04371 | -4.2826159 | -79.807384 | -58.016328 | -0.19360664 | 70.077004 | 7.3 | 7.3
Co2Ta(C36) | 10000 | 297.57166 | 55285.751 | -908.26548 | -4.7305494 | -416.29888 | -496.86437 | -0.18453713 | 438.4235 | 9.55 | 31
Co2Ta(C15) | 10000 | 281.75715 | 19271.214 | -934.04765 | -4.8648315 | -410.70656 | -527.97856 | -0.18250255 | 444.9324 | 13.600001 | 13.600001
Co2Ta(C14) | 10000 | 318.36112 | 14620.057 | -454.47942 | -4.7341606 | -210.91564 | -246.17003 | -0.18448242 | 217.93294 | 9.7 | 15.75
B2-CoTa | 10000 | 263.28926 | -3635.5058 | -72.670916 | -4.5419322 | -24.397135 | -48.614109 | -0.18086518 | 31.96369 | 6.15 | 6.15
Co6Ta7 | 10000 | 310.98774 | 30825.673 | -1631.9923 | -5.2307444 | -559.42743 | -1080.8993 | -0.27223516 | 794.876 | 9.8999995 | 52.900001
CoTa2 | 10000 | 330.40057 | 9576.1907 | -536.53785 | -5.588936 | -102.54161 | -436.70106 | -0.22728885 | 319.72564 | 12.25 | 9.95
D019-χ-CoTa3 | 10000 | 341.17576 | 41877.399 | -359.16788 | -5.6119981 | -47.118809 | -313.90129 | -0.26213639 | 241.59367 | 8.1000005 | 8.1000005