## Sheet1
Name | Step | Temp | Press | TotEng | v_Etot | c_E1 | c_E2 | v_formation_energy | v_heat_formation | v_lengtha | v_lengthc
CoTa2 | 10000 | 263.39815 | 1946028.9 | -1123.4179 | -2.7945719 | 209.26713 | -1346.3378 | -0.2696277 | 763.09365 | 6.0333333 | 4.8333333
D019-χ-CoTa3 | 10000 | 330.12108 | 33462.671 | -1096.5598 | -5.0766658 | -620.36928 | -485.3649 | -0.26821971 | 581.54152 | 5.1666667 | 4.1666667