## Sheet1
Name | Step | Temp | Press | TotEng | v_Etot | c_E1 | c_E2 | v_formation_energy | v_heat_formation | v_lengtha | v_lengthc
L12-Co3Ta | 10000 | 264.60189 | 4189984.4 | 147.50689 | 0.85759818 | 423.66347 | -282.00521 | -0.25201816 | -160.23148 | 3.6666667 | 3.6666667
Co2Ta(C36) | 10000 | 669.69502 | 412522.52 | -1335.6791 | -5.0593907 | -489.95989 | -868.48581 | -0.17955469 | 634.01677 | 3.2 | 10.4
Co2Ta(C15) | 10000 | 541.59788 | 70259.806 | -1222.4186 | -4.9490633 | -620.51255 | -619.12782 | -0.18122631 | 615.20469 | 4.5333333 | 4.5333333
Co2Ta(C14) | 10000 | 330.62422 | 142733.04 | -621.65937 | -4.973275 | -329.73784 | -297.22087 | -0.18085947 | 316.44022 | 3.2333333 | 5.2666667
Co6Ta7 | 10000 | 298.25695 | 545173.9 | -6452.163 | -5.3060551 | -1656.434 | -4842.5706 | -0.27197184 | 3233.7155 | 4.9333333 | 26.466667
CoTa2 | 10000 | 275.39991 | 1708239.8 | -1437.85 | -3.5767414 | -183.04219 | -1269.0827 | -0.25777665 | 860.26698 | 6.0333333 | 4.8333333
D019-χ-CoTa3 | 10000 | 317.72436 | 32127.095 | -1105.0944 | -5.1161776 | -647.78026 | -466.14395 | -0.26777071 | 597.255 | 5.1666667 | 4.1666667